## Sheet1
CC1 | Q1 | CC2 | t80calc | t80meas100 | cycles | degrate | initdegrate | finaldegrate
3.6 | 80 | 3.6 | 13.33333 | 13.3838 | 1119 | 0.0004742645 | 0.004698958 | 6.288e-05
3.6 | 80 | 3.6 | 13.33333 | 13.374364 | 1111 | 3.825068e-05 | 0.000120666 | 5.5478e-05
3.6 | 80 | 3.6 | 13.33333 | 13.3785129 | 1109 | 3.756393e-05 | 0.000106862 | 5.1683e-05
4 | 80 | 4 | 12 | 12.0536722 | 1153 | 7.379705e-05 | 9.3516e-05 | 0.000255914
4 | 80 | 4 | 12 | 12.0537 | 1155 | 4.743022e-05 | 8.2599e-05 | 9.4604e-05
4.4 | 80 | 4.4 | 10.90909 | 15.03418 | 1073 | 0.0001878231 | 8.4675e-05 | 0.0009367287
4.8 | 80 | 4.8 | 10 | 10.0462446 | 635 | 0.0003182402 | 9.1659e-05 | 0.001261268
4.8 | 80 | 4.8 | 10 | 10.0437271 | 869 | 0.0002495542 | 6.9882e-05 | 0.0009350854
5.4 | 40 | 3.6 | 11.11111 | 11.24408935 | 878 | 0.0001445209 | 8.4852e-05 | 0.0005324276
5.4 | 40 | 3.6 | 11.11111 | 11.24152 | 1053 | 0.0001975513 | 7.3892e-05 | 0.0008383769
5.4 | 50 | 3 | 11.55556 | 11.68852 | 905 | 0.0001369642 | 0.000120681 | 0.0005143386
5.4 | 50 | 3 | 11.55556 | 11.68463 | 787 | 0.0002321416 | 0.000124399 | 0.0008577794
5.4 | 50 | 3.6 | 10.55556 | 10.68354 | 901 | 0.0001889835 | 8.0009e-05 | 0.0007666093
5.4 | 50 | 3.6 | 10.55556 | 10.68502 | 896 | 0.0001815146 | 8.4447e-05 | 0.0007939988
5.4 | 60 | 3 | 10.66667 | 14.88431 | 879 | 0.0002250044 | 9.6318e-05 | 0.0007990921
5.4 | 60 | 3 | 10.66667 | 14.8860718 | 718 | 0.0002595402 | 0.000107399 | 0.0010285676
5.4 | 60 | 3.6 | 10 | 10.1260169 | 861 | 0.0002411453 | 0.000100468 | 0.0010041499
5.4 | 60 | 3.6 | 10 | 10.13853 | 856 | 0.0002289473 | 9.5141e-05 | 0.0008955043
5.4 | 70 | 3 | 9.777778 | 9.925452 | 690 | 0.002904223 | 0.018202613 | 0.0010233808
5.4 | 70 | 3 | 9.777778 | 9.9305292 | 787 | 0.0002647594 | 6.709e-05 | 0.000850187
5.4 | 80 | 5.4 | 8.888889 | 9.026861 | 533 | 0.0003657397 | 0.000144764 | 0.0007920223
5.4 | 80 | 5.4 | 8.888889 | 8.98811 | 558 | 0.0003687471 | 9.1971e-05 | 0.0010758114
6 | 30 | 3.6 | 11.33333 | 11.4634192 | 890 | 0.0001359868 | 7.8284e-05 | 0.0005017885
6 | 30 | 3.6 | 11.33333 | 11.4584 | 1013 | 0.0002005152 | 7.2539e-05 | 0.0008089536
6 | 40 | 3 | 12 | 12.12901 | 1016 | 0.0001954813 | 6.8541e-05 | 0.0007445753
6 | 40 | 3 | 12 | 12.1370872 | 853 | 0.0002341303 | 7.0207e-05 | 0.0007977587
6 | 40 | 3.6 | 10.66667 | 10.80113 | 869 | 0.0002422279 | 6.933e-05 | 0.000920918
6 | 40 | 3.6 | 10.66667 | 10.80332 | 841 | 0.0002398323 | 6.7542e-05 | 0.0009572214
6 | 50 | 3 | 11 | 11.13784 | 859 | 0.0002340073 | 6.5551e-05 | 0.0007886303
6 | 50 | 3 | 11 | 11.15215 | 916 | 0.0002221061 | 7.0299e-05 | 0.0007787919
6 | 50 | 3.6 | 10 | 10.12508 | 708 | 0.000287112 | 6.7002e-05 | 0.001157859
6 | 50 | 3.6 | 10 | 10.12665 | 875 | 0.0002483899 | 6.5732e-05 | 0.0009581703
6 | 60 | 3 | 10 | 10.12958 | 730 | 0.0002759335 | 6.5242e-05 | 0.0009856963
6 | 60 | 3 | 10 | 10.1305 | 756 | 0.0002866586 | 7.2709e-05 | 0.0010071111
7 | 30 | 3.6 | 10.90476 | 11.03516 | 741 | 0.0002691335 | 7.4897e-05 | 0.0011387002
7 | 30 | 3.6 | 10.90476 | 11.0360914 | 702 | 0.0002786121 | 7.7104e-05 | 0.0010351348
7 | 40 | 3 | 11.42857 | 11.55533 | 703 | 0.0002845537 | 7.3356e-05 | 0.001028074
7 | 40 | 3 | 11.42857 | 11.56192 | 647 | 0.0003028263 | 7.346e-05 | 0.0010732019
7 | 40 | 3.6 | 10.09524 | 10.23121 | 616 | 0.0003173513 | 6.3952e-05 | 0.0012009518
7 | 40 | 3.6 | 10.09524 | 10.24152 | 624 | 0.0003306987 | 7.489e-05 | 0.0012136276
8 | 15 | 3.6 | 11.95833 | 12.08773 | 965 | 0.0002147116 | 7.4428e-05 | 0.0007843954
8 | 15 | 3.6 | 11.95833 | 12.09175 | 1050 | 0.0001931498 | 7.8444e-05 | 0.0007507545
8 | 25 | 3.6 | 11.04167 | 11.17855 | 701 | 0.0002916984 | 7.7248e-05 | 0.0009421033
8 | 25 | 3.6 | 11.04167 | 11.17825 | 650 | 0.0002941948 | 5.3775e-05 | 0.0010406482
8 | 35 | 3.6 | 10.125 | 10.25769 | 615 | 0.0003379634 | 6.5428e-05 | 0.0010222894
8 | 35 | 3.6 | 10.125 | 10.25691 | 598 | 0.0003468164 | 7.4159e-05 | 0.0011411453